## Sheet1
Element | Ka2/Ka1 | Ka3/Ka1 | Kb1/Ka1 | Kb2/Ka1 | Kb4/Ka1 | Kb5/Ka1 | Kb3/Kb1 | Kb/Ka
Mg | [7 empty] | 0.013
Si | [7 empty] | 0.027
S | [7 empty] | 0.059
Ar | [7 empty] | 0.105
Ca | 0.502 | [6 empty] | 0.128
Ti | 0.503 | [6 empty] | 0.134
Cr | 0.504 | [6 empty] | 0.135
Fe | 0.506 | [6 empty] | 0.135
Ni | 0.508 | [6 empty] | 0.135
Zn | 0.51 | [6 empty] | 0.138
Ge | 0.513 | [6 empty] | 0.147
Se | 0.515 | [6 empty] | 0.157
Kr | 0.517 |  |  | 0.019 |  |  |  | 0.172
Sr | 0.52 |  |  | 0.03 |  |  |  | 0.18
Zr | 0.523 |  |  | 0.037 |  |  |  | 0.19
Mo | 0.525 |  |  | 0.041 |  |  |  | 0.197
Ru | 0.527 |  |  | 0.045 |  |  |  | 0.204
Pd | 0.529 |  |  | 0.048 |  |  |  | 0.21
Cd | 0.532 |  |  | 0.053 |  |  | 0.519 | 0.213
Sn | 0.534 |  |  | 0.055 |  |  | 0.519 | 0.22
Te | 0.537 |  |  | 0.058 |  |  | 0.519 | 0.225
Xe | 0.539 |  |  | 0.064 |  |  | 0.518 | 0.232
Ba | 0.543 |  |  | 0.07 |  |  | 0.518 | 0.237
Ce | 0.546 |  |  | 0.076 |  |  | 0.518 | 0.242
Nd | 0.549 | 0.11 |  | 0.083 |  |  | 0.518 | 0.247
Sm | 0.552 | 0.00014 |  | 0.086 |  |  | 0.517 | 0.25
Gd | 0.556 | 0.00017 | 0.192 | 0.089 | 0.00085 | 0.00302 | 0.517 | 0.255
Dy | 0.56 | 0.00021 | 0.198 | 0.089 | 0.00092 | 0.00343 | 0.517 | 0.257
Er | 0.564 | 0.00026 | 0.202 | 0.088 | 0.00096 | 0.00385 | 0.518 | 0.26
Yb | 0.567 | 0.0003 | 0.207 | 0.087 | 0.00104 | 0.00423 | 0.518 | 0.264
Hf | 0.572 | 0.00036 | 0.212 | 0.085 | 0.00116 | 0.00462 | 0.518 | 0.267
W | 0.576 | 0.00043 | 0.216 | 0.086 | 0.00128 | 0.00504 | 0.518 | 0.269
Os | 0.58 | 0.00051 | 0.222 | 0.087 | 0.00143 | 0.00544 | 0.519 | 0.273
Pt | 0.583 | 0.00063 | 0.226 | 0.091 | 0.00161 | 0.00584 | 0.52 | 0.275
Hg | 0.588 | 0.00076 | 0.228 | 0.096 | 0.0018 | 0.00624 | 0.52 | 0.278
Pb | 0.593 | 0.00091 | 0.228 | 0.102 | 0.00202 | 0.00664 | 0.521 | 0.28
Po | 0.597 | 0.00112 | 0.228 | 0.108 | 0.00226 | 0.00705 | 0.522 | 0.283
Rn | 0.602 | 0.00132 | 0.228 | 0.113 | 0.00252 | 0.00748 | 0.523 | 0.286
Ra | 0.608 | 0.00158 | 0.23 | 0.117 | 0.0028 | 0.0078 | 0.524 | 0.287
Th | 0.613 | 0.00185 | 0.232 | 0.12 | 0.00313 | 0.00825 | 0.525 | 0.288
U | 0.619 | 0.00215 | 0.234 | 0.123 | 0.00347 | 0.00865 | 0.527 | 0.289
Pu | 0.625 |  | 0.234 | 0.125 |  |  | 0.528 | 0.291
Cm | 0.632 |  | 0.234 | 0.128 |  |  | 0.529 | 0.293
Cf | 0.642 |  | 0.238 | 0.132 |  |  | 0.531 | 0.295
Fm | 0.648 |  | 0.24 | 0.135 |  |  | 0.533 | 0.297